## Column Lengths
h/m |  |  |  | MJ1 |  |  |  |  | MJ2 |  |  |  |  | MJ3 |  |  |  |  | MS1 |  |  |  |  | MS2 |  |  |  |  | MS3 |  |  |  |  | PJ1 |  |  |  |  | PJ2 |  |  |  |  | PJ3 |  |  |  |  | PS1 |  |  |  |  | PS2 |  |  |  |  | PS3
Mass Index | Intended M/g | Actual M/g | F/N |  |  |  | AVG | SD |  |  |  | AVG | SD |  |  |  | AVG | SD |  |  |  | AVG | SD |  |  |  | AVG | SD |  |  |  | AVG | SD |  |  |  | AVG | SD |  |  |  | AVG | SD |  |  |  | AVG | SD |  |  |  | AVG | SD |  |  |  | AVG | SD |  |  |  | AVG | SD
X | 0 | 0 | 0 | 43 | 43.1 | 43.1 | 43.06667 | 0.1 | 38.8 | 39 | 38.9 | 38.9 | 0.2 | 39 | 39 | 38.6 | 38.9 | 0.2 | 92.9 | 92.9 | 92.9 | 92.9 | 0.3 | 114.2 | 114.3 | 114.2 | 114.2 | 0.3 | 115.6 | 115.5 | 115.4 | 115.5 | 0.3 | 49.6 | 49.7 | 49.7 | 49.66667 | 0.3 | 49.6 | 49.8 | 49.7 | 49.7 | 0.3 | 49 | 49.3 | 49.4 | 49.23333 | 0.3 | 237.5 | 238.5 | 237.5 | 237.8 | 0.6 | 229.5 | 230.5 | 230.5 | 230.2 | 0.6 | 162.8 | 164 | 164 | 163.6 | 0.7
0 | 5 | 5.118 | 0.0501904347 | 53.3 | 53 | 53 | 53.1 | 0.1732051 | 47.7 | 47.7 | 47.7 | 47.7 | 0.2 | 48.9 | 48.9 | 48.8 | 48.9 | 0.2 | 99.8 | 100 | 99.7 | 99.83333 | 0.3 | 120.7 | 121.2 | 120.7 | 120.8667 | 0.3 | 122.7 | 122.7 | 122.7 | 122.7 | 0.3 | 59.2 | 59 | 59 | 59.06667 | 0.3 | 58.8 | 58.7 | 58.8 | 58.76667 | 0.3 | 60.5 | 60.4 | 60.5 | 60.46667 | 0.3 | 269 | 269 | 270.5 | 269.5 | 0.9 | 260 | 261.5 | 260.5 | 260.7 | 0.8 | 192.5 | 192.5 | 193 | 192.7 | 0.5
1 | 6 | 6.116 | 0.0599774714 | 54.8 | 54.8 | 54.8 | 54.8 | 0.1 | 49.6 | 49.3 | 49.4 | 49.4 | 0.2 | 50.2 | 50.2 | 50 | 50.1 | 0.2 | 101 | 101.1 | 101 | 101.0333 | 0.3 | 122.1 | 121.9 | 122.2 | 122.0667 | 0.3 | 124 | 123.9 | 124.1 | 124 | 0.3 | 60.9 | 60.8 | 60.8 | 60.83333 | 0.3 | 60.7 | 60.8 | 60.9 | 60.8 | 0.3 | 62.5 | 62.5 | 62.4 | 62.46667 | 0.3 | 274 | 273.5 | 274.5 | 274 | 0.5 | 265.5 | 265.5 | 265.5 | 265.5 | 0.5 | 196.5 | 196 | 196 | 196.2 | 0.5
1,2 | 7 | 7.116 | 0.0697841214 | 56.5 | 56.3 | 56.5 | 56.43333 | 0.1154701 | 50.9 | 51 | 50.9 | 50.9 | 0.2 | 51.4 | 51.4 | 51.4 | 51.4 | 0.2 | 102.2 | 102.1 | 102 | 102.1 | 0.3 | 123.1 | 123.3 | 123.1 | 123.1667 | 0.3 | 125.5 | 125.1 | 125.1 | 125.2333 | 0.3 | 62.5 | 62.5 | 62.6 | 62.53333 | 0.3 | 62.3 | 62.4 | 62.3 | 62.33333 | 0.3 | 64.2 | 64.2 | 64.2 | 64.2 | 0.3 | 278 | 279 | 279.5 | 278.8 | 0.8 | 269.5 | 269.5 | 270 | 269.7 | 0.5 | 199 | 199.5 | 199.5 | 199.3 | 0.5
1,2,3 | 8 | 8.121 | 0.07963980465 | 58.3 | 58.3 | 58.3 | 58.3 | 0.1 | 52.6 | 52.4 | 52.2 | 52.4 | 0.2 | 52.9 | 52.9 | 52.9 | 52.9 | 0.2 | 103.3 | 103.5 | 103.4 | 103.4 | 0.3 | 124.4 | 124.5 | 124.5 | 124.4667 | 0.3 | 126.3 | 126.3 | 126.3 | 126.3 | 0.3 | 64.5 | 64.6 | 64.5 | 64.53333 | 0.3 | 64.2 | 64.2 | 64.3 | 64.23333 | 0.3 | 66 | 66 | 65.8 | 65.93333 | 0.3 | 283.5 | 284 | 283.5 | 283.7 | 0.5 | 274 | 274.5 | 275 | 274.5 | 0.5 | 202 | 202.5 | 202 | 202.2 | 0.5
1,2,4 | 9 | 9.119 | 0.08942684135 | 60.2 | 60.2 | 60.2 | 60.2 | 0.1 | 53.6 | 53.6 | 53.6 | 53.6 | 0.2 | 54.4 | 54.4 | 54.3 | 54.4 | 0.2 | 104.5 | 104.5 | 104.6 | 104.5333 | 0.3 | 125.8 | 125.7 | 125.8 | 125.7667 | 0.3 | 127.6 | 127.6 | 127.6 | 127.6 | 0.3 | 66.5 | 66.4 | 66.4 | 66.43333 | 0.3 | 66 | 66 | 66.2 | 66.06667 | 0.3 | 67.8 | 67.8 | 67.8 | 67.8 | 0.3 | 287.5 | 287.5 | 288 | 287.7 | 0.5 | 280 | 279.5 | 280.5 | 280 | 0.5 | 205.5 | 204.5 | 204.5 | 204.8 | 0.6
5, | 10 | 10.029 | 0.09835089285 | 61.8 | 61.8 | 62 | 61.86667 | 0.1154701 | 55 | 55.1 | 55.2 | 55.1 | 0.2 | 55.7 | 55.8 | 55.8 | 55.8 | 0.2 | 105.5 | 105.5 | 105.5 | 105.5 | 0.3 | 127.3 | 127.2 | 127.1 | 127.2 | 0.3 | 128.5 | 128.6 | 128.6 | 128.5667 | 0.3 | 68 | 68.1 | 67.8 | 67.96667 | 0.3 | 67.7 | 67.7 | 67.8 | 67.73333 | 0.3 | 69.4 | 69.4 | 69.5 | 69.43333 | 0.3 | 293 | 293 | 293.5 | 293.2 | 0.5 | 284.5 | 284.5 | 284.5 | 284.5 | 0.5 | 207 | 207.5 | 207.5 | 207.3 | 0.5
5,1 | 11 | 11.027 | 0.1081379 | 64 | 64 | 63.8 | 63.93333 | 0.1154701 | 56.6 | 56.8 | 56.8 | 56.7 | 0.2 | 57.3 | 57.2 | 57.2 | 57.2 | 0.2 | 106.5 | 106.3 | 106.5 | 106.4333 | 0.3 | 128.4 | 128.5 | 128.4 | 128.4333 | 0.3 | 129.8 | 129.9 | 129.9 | 129.8667 | 0.3 | 69.8 | 69.8 | 69.8 | 69.8 | 0.3 | 69.4 | 69.5 | 69.5 | 69.46667 | 0.3 | 71.4 | 71.4 | 71.4 | 71.4 | 0.3 | 297.5 | 298 | 298 | 297.8 | 0.5 | 289.5 | 290.5 | 290 | 290 | 0.5
5,1,2 | 12 | 12.027 | 0.1179446 | 65.8 | 65.8 | 65.8 | 65.8 | 0.1 | 58.3 | 58.3 | 58.1 | 58.2 | 0.2 | 58.7 | 58.6 | 58.6 | 58.6 | 0.2 | 107.7 | 107.8 | 107.7 | 107.7333 | 0.3 | 129.9 | 129.8 | 129.9 | 129.8667 | 0.3 | 131 | 130.9 | 131.1 | 131 | 0.3 | 71.8 | 71.6 | 71.8 | 71.73333 | 0.3 | 71.1 | 71.2 | 71.1 | 71.13333 | 0.3 | 73.2 | 73 | 73 | 73.06667 | 0.3 | [5 empty] | 294.5 | 295 | 294.5 | 294.7 | 0.5
5,1,2,3 | 13 | 13.032 | 0.1278002628 | 67.5 | 67.4 | 67.5 | 67.46667 | 0.1 | 59.7 | 59.5 | 59.6 | 59.6 | 0.2 | 60.1 | 60.1 | 60.1 | 60.1 | 0.2 | 108.5 | 108.4 | 108.4 | 108.4333 | 0.3 | 130.9 | 131.2 | 131 | 131.0333 | 0.3 | 132.2 | 132.2 | 132.2 | 132.2 | 0.3 | 73.5 | 73.2 | 73.5 | 73.4 | 0.3 | 72.9 | 72.9 | 73 | 72.93333 | 0.3 | 74.8 | 74.8 | 74.8 | 74.8 | 0.3 | [5 empty] | 298.5 | 299 | 298.5 | 298.7 | 0.5
5,1,2,4 | 14 | 14.03 | 0.1375872995 | 69 | 69.2 | 69 | 69.06667 | 0.1154701 | 61.2 | 61.2 | 61.3 | 61.2 | 0.2 | 61.7 | 61.7 | 61.7 | 61.7 | 0.2 | 109.8 | 109.7 | 109.7 | 109.7333 | 0.3 | 132.1 | 132.3 | 132.3 | 132.2333 | 0.3 | 133.6 | 133.5 | 133.5 | 133.5333 | 0.3 | 74.8 | 75 | 75 | 74.93333 | 0.3 | 74.7 | 74.8 | 74.7 | 74.73333 | 0.3 | 76.6 | 76.6 | 76.8 | 76.66667 | 0.3
10, | 15 | 15.145 | 0.1485217 | 70.8 | 70.8 | 70.8 | 70.8 | 0.1 | 63 | 62.9 | 62.9 | 62.9 | 0.2 | 63.3 | 63.2 | 63.3 | 63.3 | 0.2 | 110.8 | 111.1 | 111 | 110.9667 | 0.3 | 133.5 | 133.4 | 133.4 | 133.4333 | 0.3 | 134.9 | 134.9 | 134.9 | 134.9 | 0.3 | 76.5 | 76.8 | 76.6 | 76.63333 | 0.3 | 76.4 | 76.4 | 76.5 | 76.43333 | 0.3 | 78.4 | 78.4 | 78.5 | 78.43333 | 0.3 | [10 empty] | 223 | 222 | 223 | 222.7 | 0.6
10,1 | 16 | 16.143 | 0.1583088 | 72.5 | 72.5 | 72.5 | 72.5 | 0.1 | 64.2 | 64.2 | 64.3 | 64.2 | 0.2 | 64.7 | 64.8 | 64.8 | 64.8 | 0.2 | 112.3 | 112.3 | 112.2 | 112.2667 | 0.3 | 134.7 | 134.8 | 134.8 | 134.7667 | 0.3 | 136.4 | 136.2 | 136.3 | 136.3 | 0.3 | 78.5 | 78.8 | 78.8 | 78.7 | 0.3 | 78.2 | 78.3 | 78.3 | 78.26667 | 0.3 | 80.2 | 80.4 | 80.4 | 80.33333 | 0.3
10,1,2 | 17 | 17.143 | 0.1681154 | 74 | 74.2 | 74.2 | 74.13333 | 0.1154701 | 66 | 66 | 66 | 66 | 0.2 | 66.2 | 66.3 | 66.3 | 66.3 | 0.2 | 113.5 | 113.6 | 113.4 | 113.5 | 0.3 | 136 | 135.9 | 136 | 135.9667 | 0.3 | 137.7 | 137.7 | 137.8 | 137.7333 | 0.3 | 80.5 | 80.5 | 80.6 | 80.53333 | 0.3 | 80 | 79.9 | 79.9 | 79.93333 | 0.3 | 82 | 82 | 82.2 | 82.06667 | 0.3
10,1,2,3 | 18 | 18.148 | 0.1779710842 | 75.8 | 75.8 | 76 | 75.86667 | 0.1154701 | 67.5 | 67.5 | 67.5 | 67.5 | 0.2 | 67.8 | 67.9 | 67.8 | 67.8 | 0.2 | 114.5 | 114.3 | 114.3 | 114.3667 | 0.3 | 137.1 | 137.2 | 137.3 | 137.2 | 0.3 | 138.9 | 138.8 | 138.9 | 138.8667 | 0.3 | 82.2 | 82.4 | 82.5 | 82.36667 | 0.3 | 81.4 | 81.5 | 81.5 | 81.46667 | 0.3 | 83.6 | 83.8 | 83.8 | 83.73333 | 0.3
10,1,2,4 | 19 | 19.146 | 0.1877581209 | 78 | 78 | 78 | 78 | 0.1 | 69 | 68.9 | 68.9 | 68.9 | 0.2 | 69.3 | 69.4 | 69.4 | 69.4 | 0.2 | 115.6 | 115.6 | 115.5 | 115.5667 | 0.3 | 138.9 | 138.8 | 138.8 | 138.8333 | 0.3 | 140 | 140 | 140 | 140 | 0.3 | 83.8 | 83.8 | 83.8 | 83.8 | 0.3 | 83.3 | 83.4 | 83.3 | 83.33333 | 0.3 | 85.4 | 85.5 | 85.5 | 85.46667 | 0.3
10,6 | 20 | 20.074 | 0.1968586921 | 79.5 | 79.5 | 79.5 | 79.5 | 0.1 | 70.2 | 70.2 | 70.3 | 70.2 | 0.2 | 70.8 | 71 | 71 | 70.9 | 0.2 | 116.8 | 116.7 | 116.7 | 116.7333 | 0.3 | 139.9 | 140 | 140 | 139.9667 | 0.3 | 141.1 | 141.1 | 141.2 | 141.1333 | 0.3 | 85.4 | 85.4 | 85.4 | 85.4 | 0.3 | 84.5 | 84.7 | 84.7 | 84.63333 | 0.3 | 86.8 | 87 | 86.9 | 86.9 | 0.3 | [10 empty] | 240 | 239 | 239 | 239.3 | 0.6
13, | 25 | 25.056 | 0.2457154224 | 88 | 88 | 88.2 | 88.06667 | 0.1154701 | 77.3 | 77.4 | 77.4 | 77.4 | 0.2 | 78.2 | 78.2 | 78.1 | 78.2 | 0.2 | 122 | 122 | 122.1 | 122.0333 | 0.3 | 146 | 146.2 | 146.1 | 146.1 | 0.3 | 148 | 148 | 148 | 148 | 0.3 | 93.5 | 93.6 | 93.5 | 93.53333 | 0.3 | 92.9 | 93 | 92.9 | 92.93333 | 0.3 | 94.8 | 95.2 | 95 | 95 | 0.3 | [10 empty] | 252.5 | 253 | 253.5 | 253 | 0.5
13,5 | 30 | 29.967 | 0.2938759 | 97 | 96.8 | 96.8 | 96.86667 | 0.1154701 | 84.5 | 84.7 | 84.7 | 84.6 | 0.2 | 85.4 | 85.4 | 85.4 | 85.4 | 0.2 | 127.5 | 127.4 | 127.5 | 127.4667 | 0.3 | 152.1 | 152.3 | 152.4 | 152.2667 | 0.3 | 154.2 | 154.3 | 154.2 | 154.2333 | 0.3 | 101.4 | 101.2 | 101.4 | 101.3333 | 0.3 | 101.2 | 101.2 | 101.3 | 101.2333 | 0.3 | 103 | 102.8 | 102.8 | 102.8667 | 0.3 | [10 empty] | 265.5 | 266.5 | 266 | 266 | 0.5
10,13 | 35 | 35.083 | 0.3440467 | 105.6 | 105.8 | 105.8 | 105.7333 | 0.1154701 | 92.3 | 92.3 | 92.2 | 92.3 | 0.2 | 92.7 | 92.7 | 92.7 | 92.7 | 0.2 | 133.5 | 133.5 | 133.4 | 133.4667 | 0.3 | 158.6 | 158.6 | 158.8 | 158.6667 | 0.3 | 160.9 | 161.1 | 161 | 161 | 0.3 | 109.5 | 109.6 | 109.8 | 109.6333 | 0.3 | 109.3 | 109.4 | 109.3 | 109.3333 | 0.3 | 110.8 | 110.8 | 110.8 | 110.8 | 0.3 | [10 empty] | 276.5 | 276.5 | 277 | 276.7 | 0.5
13,10,5 | 40 | 39.994 | 0.3922071601 | 114.2 | 114.4 | 114.2 | 114.2667 | 0.1154701 | 99.1 | 99.2 | 99.2 | 99.2 | 0.2 | 99.6 | 99.6 | 99.7 | 99.6 | 0.2 | 138.5 | 138.6 | 138.7 | 138.6 | 0.3 | 165.1 | 165.2 | 165 | 165.1 | 0.3 | 167 | 167 | 167.2 | 167.0667 | 0.3 | 117 | 117.2 | 117.4 | 117.2 | 0.3 | 116.9 | 117 | 117 | 116.9667 | 0.3 | 118.2 | 118.2 | 118.5 | 118.3 | 0.3 | [10 empty] | 287 | 288 | 288.5 | 287.8 | 0.8
13,14 | 45 | 45.002 | 0.4413188633 | 122.6 | 122.5 | 122.9 | 122.6667 | 0.2081666 | 107.1 | 107 | 107 | 107 | 0.2 | 106.7 | 106.7 | 106.8 | 106.7 | 0.2 | 144.7 | 144.7 | 144.8 | 144.7333 | 0.3 | 171.8 | 171.7 | 171.7 | 171.7333 | 0.3 | 173.5 | 173.6 | 173.5 | 173.5333 | 0.3 | 124.8 | 125 | 125 | 124.9333 | 0.3 | 124.7 | 124.8 | 124 | 124.5 | 0.4358899 | 125.5 | 125.6 | 125.8 | 125.6333 | 0.3 | [10 empty] | 297.5 | 298 | 299 | 298.2 | 0.8
13,14,5 | 50 | 49.913 | 0.4894793 | 131.4 | 131.5 | 131.5 | 131.4667 | 0.1 | 114.1 | 114.1 | 114.2 | 114.1 | 0.2 | 113.6 | 113.5 | 113.4 | 113.5 | 0.2 | 149.9 | 150 | 150.2 | 150.0333 | 0.3 | 177.9 | 178.1 | 178.3 | 178.1 | 0.3 | 179.3 | 179.5 | 179.7 | 179.5 | 0.3 | 131.8 | 132 | 132.2 | 132 | 0.3 | 131.5 | 131.5 | 131.7 | 131.5667 | 0.3 | 132.6 | 132.8 | 132.8 | 132.7333 | 0.3
13,14,10 | 55 | 55.029 | 0.5396501 | 140.2 | 140.4 | 140.4 | 140.3333 | 0.1154701 | 121 | 121.1 | 121.1 | 121.1 | 0.2 | 119.6 | 119.6 | 119.8 | 119.7 | 0.2 | 156.1 | 156.2 | 156 | 156.1 | 0.3 | 185.7 | 185.4 | 185.2 | 185.4333 | 0.3 | 185.4 | 185.6 | 185.7 | 185.5667 | 0.3 | 139.2 | 139.2 | 139 | 139.1333 | 0.3 | 138.6 | 138.5 | 138.7 | 138.6 | 0.3 | 141 | 140.8 | 140.8 | 140.8667 | 0.3
Thickness of wooden support / cm |  |  | 0.8726667
Mass legend
X | Slinky suspended under its own weight
0 | Slinky suspended with a mass holder

## Reference Mass
Index | Labeled mass / g | Exact mass / g
1 | 1 | 0.998
2 | 1 | 1
3 | 1 | 1.005
4 | 2 | 2.003
5 | 5 | 4.911
6 | 5 | 4.929
7 | 5 | 5.03
8 | 5 | 5.093
9 | 20 | 9.993
10 | 10 | 10.027
11 | 20 | 19.801
12 | 20 | 19.895
13 | 20 | 19.938
14 | 20 | 19.946
15 | 50 | 49.86
16 | 50 | 49.886
17 | 50 | 49.884
0 | (mass holder) | 5.118