## Sheet1
|  |  |  | MJ1 |  |  |  |  | MJ2 |  |  |  |  | MJ3 |  |  |  |  | MS1 |  |  |  |  | MS2 |  |  |  |  | MS3 |  |  |  |  | PJ1 |  |  |  |  | PJ2 |  |  |  |  | PJ3 |  |  |  |  | PS1 |  |  |  |  | PS2 |  |  |  |  | PS3
Qty | Unit | Method/Instrument | Precision |  |  |  | AVG | SD |  |  |  | AVG | SD |  |  |  | AVG | SD |  |  |  | AVG | SD |  |  |  | AVG | SD |  |  |  | AVG | SD |  |  |  | AVG | SD |  |  |  | AVG | SD |  |  |  | AVG | SD |  |  |  | AVG | SD |  |  |  | AVG | SD |  |  |  | AVG | SD
m | g | Electronic balance | 0.001 | 44.75 |  |  | 44.75 | 0.001 | 44.032 |  |  | 44.032 | 0.001 | 47.72 |  |  | 47.72 | 0.001 | 193.79 |  |  | 193.79 | 0.001 | 207.411 |  |  | 207.411 | 0.001 | 207.977 |  |  | 207.977 | 0.001 | 45.387 |  |  | 45.387 | 0.001 | 45.138 |  |  | 45.138 | 0.001 | 45.16 |  |  | 45.16 | 0.001 | 78.895 |  |  | 78.895 | 0.001 | 80.102 |  |  | 80.102 | 0.001 | 80.669 |  |  | 80.669 | 0.001
V | cm3 | Fluid displacement | 1 | 13.7 |  |  | 13.7 | 3 | 13.3 |  |  | 13.3 | 3 | 14.2 |  |  | 14.2 | 3 | 31.8 |  |  | 31.8 | 3 | 34 |  |  | 34 | 3 | 34.4 |  |  | 34.4 | 3 | 46.2 |  |  | 46.2 | 3 | 46 |  |  | 46 | 3 | 45.7 |  |  | 45.7 | 3 | 99.9 |  |  | 99.9 | 3 | 98.3 |  |  | 98.3 | 3 | 97.9 |  |  | 97.9 | 3
rho | g/cm3 | m/V |  | 3.266423 |  |  | 3.266423 | 0.7153482 | 3.310677 |  |  | 3.310677 | 0.7468444 | 3.360563 |  |  | 3.360563 | 0.7100486 | 6.094025 |  |  | 6.094025 | 0.5749395 | 6.100324 |  |  | 6.100324 | 0.5382933 | 6.045843 |  |  | 6.045843 | 0.5272828 | 0.9824026 |  |  | 0.9824026 | 0.06381402 | 0.9812609 |  |  | 0.9812609 | 0.06401701 | 0.9881838 |  |  | 0.9881838 | 0.06489172 | 0.7897397 |  |  | 0.7897397 | 0.02372592 | 0.8148728 |  |  | 0.8148728 | 0.02487913 | 0.8239939 |  |  | 0.8239939 | 0.02526028
d1 | mm | Micrometer | 0.01 | 0.39275 | 0.3955 | 0.389 | 0.3924167 | 0.01 | 0.401 | 0.395 | 0.399 | 0.3983333 | 0.01 | 0.3905 | 0.3995 | 0.391 | 0.3936667 | 0.01 | 0.671 | 0.6756667 | 0.6733333 | 0.6733333 | 0.01 | 0.634 | 0.6576667 | 0.6416667 | 0.6444444 | 0.01207538 | 0.617 | 0.621 | 0.6386667 | 0.6255556 | 0.01152935 |  | 1.395333 | 1.378 | 1.386667 | 0.01225652 | 1.377333 | 1.403333 | 1.376 | 1.385556 | 0.01541043 | 1.38 | 1.394667 | 1.39 | 1.388222 | 0.01 | 1.438667 | 1.432 | 1.440667 | 1.437111 | 0.01 | 1.443333 | 1.451333 | 1.431333 | 1.442 | 0.01006645 | 1.48 | 1.49 | 1.52 | 1.496667 | 0.02081666
d2 | mm | (D2-D1)/4 |  |  |  |  | 0.9166667 | 0.01906858 |  |  |  | 0.93 | 0.03645751 |  |  |  | 0.9333333 | 0.01835656 |  |  |  | 1.201667 | 0.02107275 |  |  |  | 1.406667 | 0.02104876 |  |  |  | 1.365 | 0.03628001 |  |  |  | 2.965 | 0.02598076 |  |  |  | 2.968333 | 0.03487993 |  |  |  | 2.973333 | 0.01263763 |  |  |  | 3.345 | 0.04452007 |  |  |  | 3.333333 | 0.04472856 |  |  |  | 3.2625 | 0.02046663
D1 | mm | Vernier |  | 36.96 | 36.88 | 36.9 | 36.91333 | 0.04163332 | 35.7 | 35.9 | 35.86 | 35.82 | 0.1058301 | 35.9 | 35.8 | 35.86 | 35.85333 | 0.05033223 | 63.74 | 63.72 | 63.7 | 63.72 | 0.02 | 63.8 | 63.72 | 63.84 | 63.78667 | 0.06110101 | 63.9 | 64 | 63.84 | 63.91333 | 0.08082904 | 51.08 | 51.08 | 51.18 | 51.11333 | 0.05773503 | 50.98 | 51.1 | 50.98 | 51.02 | 0.06928203 | 51.1 | 51.04 | 51.06 | 51.06667 | 0.0305505 | 67.6 | 67.6 | 67.62 | 67.60667 | 0.01154701 | 67.66 | 67.7 | 67.9 | 67.75333 | 0.128582 | 67.9 | 67.86 | 67.92 | 67.89333 | 0.0305505
D2 | mm | Vernier |  | 40.6 | 40.6 | 40.54 | 40.58 | 0.03464102 | 39.54 | 39.5 | 39.58 | 39.54 | 0.04 | 39.6 | 39.6 | 39.56 | 39.58667 | 0.02309401 | 68.48 | 68.5 | 68.6 | 68.52667 | 0.06429101 | 69.44 | 69.4 | 69.4 | 69.41333 | 0.02309401 | 69.3 | 69.42 | 69.4 | 69.37333 | 0.06429101 | 63 | 63 | 62.92 | 62.97333 | 0.04618802 | 62.9 | 62.96 | 62.82 | 62.89333 | 0.07023769 | 62.98 | 62.96 | 62.94 | 62.96 | 0.02 | 80.8 | 81.04 | 81.12 | 80.98667 | 0.1665333 | 81.08 | 81.14 | 81.04 | 81.08667 | 0.05033223 | 80.9 | 81 | 80.93 | 80.94333 | 0.05131601
<R> | cm | (D1+D2)/4 |  |  |  |  | 1.937333 | 0.01906858 |  |  |  | 1.884 | 0.03645751 |  |  |  | 1.886 | 0.01835656 |  |  |  | 3.306167 | 0.02107275 |  |  |  | 3.33 | 0.02104876 |  |  |  | 3.332167 | 0.03628001 |  |  |  | 2.852167 | 0.02598076 |  |  |  | 2.847833 | 0.03487993 |  |  |  | 2.850667 | 0.01263763 |  |  |  | 3.714833 | 0.04452007 |  |  |  | 3.721 | 0.04472856 |  |  |  | 3.720917 | 0.02046663
N | - | [5 empty] | 76 |  |  |  |  | 78 |  |  |  |  | 76 |  |  |  |  | 77 | 1 |  |  |  | 80 | 1 |  |  |  | 81 | 1 |  |  |  | 32 | 1 |  |  |  | 32 |  |  |  |  | 32 | 1 |  |  |  | 42 |  |  |  |  | 43 |  |  |  |  | 40
h0 | [6 empty] | 2.982367 |  |  |  |  | 3.107 |  |  |  |  | 2.991867 |  |  |  |  | 5.184667 |  |  |  |  | 5.155556 |  |  |  |  | 5.067 |  |  |  |  | 4.437333 |  |  |  |  | 4.433778 |  |  |  |  | 4.442311 |  |  |  |  | 6.035867 |  |  |  |  | 6.2006 |  |  |  |  | 5.986667
`